## Sheet1
sample | scan speed | laser power | linear energy density | mean surface | lb | rb | tb | bb
E1A_0 | 500 | 80 | 0.16 | 74.5 | 267 | 397 | 312 | 482
E1A_1 | 500 | 120 | 0.24 | 75 | 272 | 413 | 343 | 519
E1A_2 | 700 | 56 | 0.08 | 6 | 152 | 292 | 323 | 476
E1A_3 | 1000 | 240 | 0.24 | 89.5 | 267 | 424 | 324 | 527
E1A_4 | 1250 | 300 | 0.24 | 321.5 | 271 | 413 | 284 | 509
E1A_5 | 1375 | 330 | 0.24 | 298 | 260 | 423 | 262 | 490
E1A_6 | 1500 | 240 | 0.16 | 290 | 281 | 393 | 255 | 345
E1A_7 | 1500 | 360 | 0.24 | 288 | 253 | 410 | 236 | 454
E1A_8 | 1600 | 128 | 0.08 | 283.5 | 285 | 427 | 201 | 408
E1A_9 | 1875 | 300 | 0.16 | 275 | 247 | 391 | 214 | 360
E1A_10 | 2187.5 | 350 | 0.16 | 281 | 221 | 380 | 201 | 353
E1A_11 | 2500 | 200 | 0.08 | 280.5 | 293 | 349 | 205 | 271
E1A_12 | 2500 | 400 | 0.16 | 275 | 204 | 388 | 203 | 364
E1A_13 | 2057 | 140 | 0.068 | 267 | 199 | 361 | 191 | 363
E1A_14 | 2138 | 385 | 0.18 | 268.5 | 205 | 392 | 172 | 367
E1A_15 | 2225 | 312 | 0.1402 | 246 | 210 | 418 | 136 | 403
E1A_16 | 1550 | 360 | 0.2 | 423 | 0 | 0 | 0 | 0
E1A_17 | 1800 | 360 | 0.2 | 382.5 | 362 | 669 | 305 | 491
E1A_18 | 1350 | 360 | 0.3 | 389 | 0 | 0 | 0 | 0
E1A_19 | 1200 | 360 | 0.3 | 364.5 | 359 | 695 | 239 | 583
E1B_0 | 500 | 80 | 0.16 | 343.5 | 409 | 689 | 279 | 653
E1B_1 | 500 | 120 | 0.24 | 361.5 | 421 | 701 | 275 | 593
E1B_2 | 700 | 56 | 0.08 | 360 | 419 | 669 | 269 | 503
E1B_3 | 1000 | 240 | 0.24 | 425.5 | 453 | 713 | 281 | 651
E1B_4 | 1250 | 300 | 0.24 | 401 | 0 | 0 | 0 | 0
E1B_5 | 1375 | 330 | 0.24 | 371.5 | 459 | 713 | 245 | 449
E1B_6 | 1500 | 240 | 0.16 | 358 | 461 | 757 | 231 | 531
E1B_7 | 1500 | 360 | 0.24 | 350 | 0 | 0 | 0 | 0
E1B_8 | 1600 | 128 | 0.08 | 383.5 | 503 | 749 | 235 | 573
E1B_9 | 1875 | 300 | 0.16 | 354 | 0 | 0 | 0 | 0
E1B_10 | 2187.5 | 350 | 0.16 | 330 | 517 | 793 | 191 | 531
E1B_11 | 2500 | 200 | 0.08 | 396 | 537 | 743 | 331 | 501
E1B_12 | 2500 | 400 | 0.16 | 629.5 | 793 | 959 | 539 | 647
E1B_13 | 2057 | 140 | 0.068 | 656.5 | 661 | 953 | 577 | 763
E1B_14 | 2138 | 385 | 0.18 | 707 | 0 | 0 | 0 | 0
E1B_15 | 2225 | 312 | 0.1402 | 671 | 647 | 1011 | 577 | 795
E1B_16 | 1550 | 360 | 0.2 | 591 | 669 | 955 | 533 | 863
E1B_17 | 1800 | 360 | 0.2 | 598 | 649 | 949 | 507 | 921
E1B_18 | 1350 | 360 | 0.3 | 592.5 | 671 | 937 | 463 | 741
E1B_19 | 1200 | 360 | 0.3 | 590.5 | 627 | 907 | 501 | 765
E1C_0 | 500 | 80 | 0.16 | 649.5 | 555 | 845 | 505 | 847
E1C_1 | 500 | 120 | 0.24 | 524.5 | 655 | 877 | 489 | 735
E1C_2 | 700 | 56 | 0.08 | 514.5 | 625 | 861 | 437 | 757
E1C_3 | 1000 | 240 | 0.24 | 480 | 681 | 843 | 439 | 569
E1C_4 | 1250 | 300 | 0.24 | 468.5 | 605 | 867 | 429 | 713
E1C_5 | 1375 | 330 | 0.24 | 560 | 0 | 0 | 0 | 0
E1C_6 | 1500 | 240 | 0.16 | 489 | 589 | 841 | 407 | 727
E1C_7 | 1500 | 360 | 0.24 | 517 | 573 | 869 | 275 | 605
E1C_8 | 1600 | 128 | 0.08 | 486 | 0 | 0 | 0 | 0
E1C_9 | 1875 | 300 | 0.16 | 446 | 0 | 0 | 0 | 0
E1C_10 | 2187.5 | 350 | 0.16 | 394 | 0 | 0 | 0 | 0
E1C_11 | 2500 | 200 | 0.08 | 475 | 0 | 0 | 0 | 0
E1C_12 | 2500 | 400 | 0.16 | 486 | 0 | 0 | 0 | 0
E1C_13 | 2057 | 140 | 0.068 | 373 | 0 | 0 | 0 | 0
E1C_14 | 2138 | 385 | 0.18 | 352 | 0 | 0 | 0 | 0
E1C_15 | 2225 | 312 | 0.1402 | 452 | 0 | 0 | 0 | 0
E1C_16 | 1550 | 360 | 0.2 | 514 | 0 | 0 | 0 | 0
E1C_17 | 1800 | 360 | 0.2 | 541 | 0 | 0 | 0 | 0
E1C_18 | 1350 | 360 | 0.3 | 546 | 0 | 0 | 0 | 0
E1C_19 | 1200 | 360 | 0.3 | 577 | 0 | 0 | 0 | 0
E1D_0 | 500 | 80 | 0.16 | 569 | 0 | 0 | 0 | 0
E1D_1 | 500 | 120 | 0.24 | 606 | 0 | 0 | 0 | 0
E1D_2 | 700 | 56 | 0.08 | 620 | 0 | 0 | 0 | 0
E1D_3 | 1000 | 240 | 0.24 | 581 | 0 | 0 | 0 | 0
E1D_4 | 1250 | 300 | 0.24 | 388 | 731 | 1045 | 187 | 469
E1D_5 | 1375 | 330 | 0.24 | 399 | 0 | 0 | 0 | 0
E1D_6 | 1500 | 240 | 0.16 | 393 | 0 | 0 | 0 | 0
E1D_7 | 1500 | 360 | 0.24 | 386 | 411 | 761 | 311 | 637
E1D_8 | 1600 | 128 | 0.08 | 412.5 | 495 | 761 | 299 | 695
E1D_9 | 1875 | 300 | 0.16 | 405 | 477 | 783 | 315 | 671
E1D_10 | 2187.5 | 350 | 0.16 | 399 | 483 | 741 | 247 | 587
E1D_11 | 2500 | 200 | 0.08 | 404.5 | 501 | 793 | 335 | 645
E1D_12 | 2500 | 400 | 0.16 | 409 | 551 | 735 | 307 | 533
E1D_13 | 2057 | 140 | 0.068 | 410 | 527 | 811 | 333 | 601
E1D_14 | 2138 | 385 | 0.18 | 430 | 483 | 898 | 311 | 642
E1D_15 | 2225 | 312 | 0.1402 | 452.5 | 589 | 763 | 259 | 453
E1D_16 | 1550 | 360 | 0.2 | 410.5 | 579 | 823 | 295 | 565
E1D_17 | 1800 | 360 | 0.2 | 379 | 567 | 829 | 217 | 391
E1D_18 | 1350 | 360 | 0.3 | 357.5 | 597 | 853 | 249 | 641
E1D_19 | 1200 | 360 | 0.3 | 432.5 | 613 | 871 | 323 | 647
C1A_0 | 500 | 80 | 0.16 | 576 | 0 | 0 | 0 | 0
C1A_1 | 500 | 120 | 0.24 | 498 | 691 | 949 | 403 | 897
C1A_2 | 700 | 56 | 0.08 | 536 | 0 | 0 | 0 | 0
C1A_3 | 1000 | 240 | 0.24 | 540 | 0 | 0 | 0 | 0
C1A_4 | 1250 | 300 | 0.24 | 458 | 671 | 991 | 321 | 701
C1A_5 | 1375 | 330 | 0.24 | 425 | 652 | 655 | 317 | 639
C1A_6 | 1500 | 240 | 0.16 | 374.5 | 691 | 945 | 307 | 643
C1A_7 | 1500 | 360 | 0.24 | 395 | 0 | 0 | 0 | 0
C1A_8 | 1600 | 128 | 0.08 | 354 | 663 | 893 | 177 | 387
C1A_9 | 1875 | 300 | 0.16 | 408 | 0 | 0 | 0 | 0
C1A_10 | 2187.5 | 350 | 0.16 | 409 | 449 | 885 | 345 | 1101
C1A_11 | 2500 | 200 | 0.08 | 358 | 490 | 889 | 253 | 711
C1A_12 | 2500 | 400 | 0.16 | 326.5 | 599 | 843 | 243 | 591
C1A_13 | 2057 | 140 | 0.068 | 363 | 611 | 817 | 229 | 375
C1A_14 | 2138 | 385 | 0.18 | 317 | 0 | 0 | 0 | 0
C1A_15 | 2225 | 312 | 0.1402 | 298.5 | 592 | 815 | 229 | 645
C1A_16 | 1550 | 360 | 0.2 | 418 | 0 | 0 | 0 | 0
C1A_17 | 1800 | 360 | 0.2 | 434 | 0 | 0 | 0 | 0
C1A_18 | 1350 | 360 | 0.3 | 391 | 393 | 865 | 311 | 877
C1A_19 | 1200 | 360 | 0.3 | 388.5 | 391 | 895 | 315 | 979
C1B_0 | 500 | 80 | 0.16 | 394.5 | 417 | 897 | 305 | 785
C1B_1 | 500 | 120 | 0.24 | 427 | 0 | 0 | 0 | 0
C1B_2 | 700 | 56 | 0.08 | 413 | 509 | 781 | 215 | 403
C1B_3 | 1000 | 240 | 0.24 | 378.5 | 499 | 786 | 215 | 421
C1B_4 | 1250 | 300 | 0.24 | 401 | 0 | 0 | 0 | 0
C1B_5 | 1375 | 330 | 0.24 | 372.5 | 501 | 877 | 301 | 873
C1B_6 | 1500 | 240 | 0.16 | 313 | 0 | 0 | 0 | 0
C1B_7 | 1500 | 360 | 0.24 | 353.5 | 612 | 837 | 161 | 387
C1B_8 | 1600 | 128 | 0.08 | 340.5 | 669 | 891 | 207 | 453
C1B_9 | 1875 | 300 | 0.16 | 404 | 0 | 0 | 0 | 0
C1B_10 | 2187.5 | 350 | 0.16 | 360 | 0 | 0 | 0 | 0
C1B_11 | 2500 | 200 | 0.08 | 310.5 | 651 | 823 | 231 | 439
C1B_12 | 2500 | 400 | 0.16 | 521 | 0 | 0 | 0 | 0
C1B_13 | 2057 | 140 | 0.068 | 544 | 0 | 0 | 0 | 0
C1B_14 | 2138 | 385 | 0.18 | 543 | 0 | 0 | 0 | 0
C1B_15 | 2225 | 312 | 0.1402 | 569 | 0 | 0 | 0 | 0
C1B_16 | 1550 | 360 | 0.2 | 536 | 0 | 0 | 0 | 0
C1B_17 | 1800 | 360 | 0.2 | 558 | 0 | 0 | 0 | 0
C1B_18 | 1350 | 360 | 0.3 | 545 | 0 | 0 | 0 | 0
C1B_19 | 1200 | 360 | 0.3 | 637 | 0 | 0 | 0 | 0
C2A_0 | 512 | 212 | 0.414 | 568 | 0 | 0 | 0 | 0
C2A_1 | 579 | 193 | 0.3333 | 612 | 0 | 0 | 0 | 0
C2A_2 | 600 | 370 | 0.6166 | 589 | 0 | 0 | 0 | 0
C2A_3 | 657 | 291 | 0.4429 | 609 | 0 | 0 | 0 | 0
C2A_4 | 765 | 305 | 0.3986 | 637 | 0 | 0 | 0 | 0
C2A_5 | 829 | 158 | 0.1905 | 646 | 0 | 0 | 0 | 0
C2A_6 | 845 | 120 | 0.142 | 649 | 0 | 0 | 0 | 0
C2A_7 | 951 | 125 | 0.1314 | 688 | 0 | 0 | 0 | 0
C2A_8 | 977 | 82 | 0.0839 | 296 | 0 | 0 | 0 | 0
C2A_9 | 1000 | 380 | 0.38 | 283 | 0 | 0 | 0 | 0
C2A_10 | 1048 | 174 | 0.166 | 240 | 0 | 0 | 0 | 0
C2A_11 | 1136 | 107 | 0.0941 | 281.5 | 599 | 915 | 173 | 493
C2A_12 | 1205 | 64 | 0.0531 | 294 | 627 | 915 | 215 | 573
C2A_13 | 2277 | 238 | 0.1045 | 325.5 | 675 | 889 | 245 | 459
C2A_14 | 2358 | 86 | 0.0364 | 355 | 671 | 933 | 273 | 565
C2A_15 | 2422 | 223 | 0.092 | 379.5 | 637 | 933 | 211 | 647
C2A_16 | 1200 | 240 | 0.2 | 394 | 667 | 985 | 233 | 601
C2A_17 | 1550 | 240 | 0.2 | 464.5 | 713 | 933 | 311 | 709
C2A_18 | 1200 | 120 | 0.1 | 380 | 0 | 0 | 0 | 0
C2A_19 | 900 | 360 | 0.4 | 414 | 0 | 0 | 0 | 0
C2B_0 | 512 | 212 | 0.414 | 491 | 0 | 0 | 0 | 0
C2B_1 | 579 | 193 | 0.3333 | 494 | 0 | 0 | 0 | 0
C2B_2 | 600 | 370 | 0.6166 | 491 | 0 | 0 | 0 | 0
C2B_3 | 657 | 291 | 0.4429 | 573 | 0 | 0 | 0 | 0
C2B_4 | 765 | 305 | 0.3986 | 594 | 647 | 963 | 525 | 951
C2B_5 | 829 | 158 | 0.1905 | 594 | 657 | 921 | 487 | 811
C2B_6 | 845 | 120 | 0.142 | 633 | 0 | 0 | 0 | 0
C2B_7 | 951 | 125 | 0.1314 | 580 | 0 | 0 | 0 | 0
C2B_8 | 977 | 82 | 0.0839 | 576 | 0 | 0 | 0 | 0
C2B_9 | 1000 | 380 | 0.38 | 424 | 0 | 0 | 0 | 0
C2B_10 | 1048 | 174 | 0.166 | 359 | 626 | 627 | 273 | 503
C2B_11 | 1136 | 107 | 0.0941 | 327.5 | 617 | 923 | 223 | 635
C2B_12 | 1205 | 64 | 0.0531 | 308 | 597 | 867 | 231 | 567
C2B_13 | 2277 | 238 | 0.1045 | 314.5 | 619 | 861 | 191 | 623
C2B_14 | 2358 | 86 | 0.0364 | 294 | 0 | 0 | 0 | 0
C2B_15 | 2422 | 223 | 0.092 | 215 | 589 | 829 | 151 | 487
C2B_16 | 1200 | 240 | 0.2 | 275.5 | 635 | 785 | 149 | 287
C2B_17 | 1550 | 240 | 0.2 | 207 | 0 | 0 | 0 | 0
C2B_18 | 1200 | 120 | 0.1 | 167 | 0 | 0 | 0 | 0
C2B_19 | 900 | 360 | 0.4 | 198 | 0 | 0 | 0 | 0
C3A_0 | 1292 | 328 | 0.2538 | 214.5 | 296 | 595 | 125 | 511
C3A_1 | 1309 | 233 | 0.1779 | 222.5 | 254 | 256 | 39 | 493
C3A_2 | 1430 | 53 | 0.037 | 193 | 0 | 0 | 0 | 0
C3A_3 | 1487 | 268 | 0.1802 | 214 | 0 | 0 | 0 | 0
C3A_4 | 1537 | 363 | 0.2361 | 206 | 340 | 342 | 135 | 397
C3A_5 | 1594 | 273 | 0.1712 | 286.5 | 273 | 605 | 163 | 425
C3A_6 | 1651 | 253 | 0.1532 | 249 | 357 | 557 | 171 | 385
C3A_7 | 1733 | 375 | 0.2163 | 336 | 279 | 667 | 275 | 823
C3A_8 | 1781 | 338 | 0.1897 | 376 | 215 | 739 | 321 | 1101
C3A_9 | 1838 | 396 | 0.2154 | 360.5 | 187 | 769 | 293 | 1099
C3A_10 | 1850 | 70 | 0.0378 | 349 | 0 | 0 | 0 | 0
C3A_11 | 1933 | 345 | 0.1784 | 478 | 221 | 833 | 367 | 1269
C3A_12 | 2006 | 179 | 0.0892 | 465.5 | 256 | 791 | 405 | 985
C3A_13 | 2479 | 153 | 0.0617 | 517 | 317 | 773 | 457 | 1005
C3A_14 | 2500 | 50 | 0.02 | 511.5 | 345 | 731 | 395 | 593
C3A_15 | 1550 | 360 | 0.2 | 533 | 217 | 925 | 497 | 1399
C3A_16 | 450 | 360 | 0.8 | 398 | 581 | 871 | 317 | 727
C3A_17 | 520 | 360 | 0.7 | 450 | 555 | 843 | 355 | 779
C3A_18 | 390 | 360 | 0.9 | 408 | 565 | 857 | 301 | 815
C3A_19 | 350 | 360 | 1 | 448 | 523 | 847 | 365 | 865
C3B_0 | 1292 | 328 | 0.2538 | 426 | 557 | 833 | 353 | 599
C3B_1 | 1309 | 233 | 0.1779 | 419.5 | 581 | 855 | 345 | 607
C3B_2 | 1430 | 53 | 0.037 | 354 | 607 | 609 | 223 | 435
C3B_3 | 1487 | 268 | 0.1802 | 365.5 | 507 | 859 | 299 | 929
C3B_4 | 1537 | 363 | 0.2361 | 433.5 | 431 | 939 | 395 | 1219
C3B_5 | 1594 | 273 | 0.1712 | 454.5 | 421 | 923 | 379 | 1143
C3B_6 | 1651 | 253 | 0.1532 | 410 | 369 | 921 | 349 | 1221
C3B_7 | 1733 | 375 | 0.2163 | 412.5 | 357 | 981 | 379 | 1279
C3B_8 | 1781 | 338 | 0.1897 | 464.5 | 375 | 899 | 391 | 975
C3B_9 | 1838 | 396 | 0.2154 | 432.5 | 385 | 885 | 361 | 913
C3B_10 | 1850 | 70 | 0.0378 | 444.5 | 437 | 835 | 325 | 567
C3B_11 | 1933 | 345 | 0.1784 | 323.5 | 259 | 915 | 309 | 1325
C3B_12 | 2006 | 179 | 0.0892 | 398 | 369 | 643 | 223 | 671
C3B_13 | 2479 | 153 | 0.0617 | 215.5 | 270 | 723 | 394 | 0
C3B_14 | 2500 | 50 | 0.02 | 159 | 380 | 678 | 371 | 770
C3B_15 | 1550 | 360 | 0.2 | 389.5 | 387 | 595 | 255 | 420
C3B_16 | 450 | 360 | 0.8 | 343.5 | 358 | 622 | 230 | 486
C3B_17 | 520 | 360 | 0.7 | 219 | 232 | 580 | 406 | 714
C3B_18 | 390 | 360 | 0.9 | 296 | 0 | 0 | 0 | 0
C3B_19 | 350 | 360 | 1 | 14.5 | 345 | 599 | 251 | 559
C4A_0 | 1550 | 360 | 0.2 | 381 | 370 | 575 | 287 | 479
C4A_1 | 1800 | 360 | 0.2 | 380.5 | 211 | 215 | 320 | 879
C4A_2 | 1350 | 360 | 0.3 | 291.5 | 286 | 602 | 408 | 719
C4A_3 | 1200 | 360 | 0.3 | 381.5 | 221 | 658 | 279 | 859
C4A_4 | 1200 | 240 | 0.2 | 394 | 342 | 536 | 287 | 640
C4A_5 | 1550 | 240 | 0.2 | 309.5 | 328 | 547 | 188 | 510
C4A_6 | 1200 | 120 | 0.1 | 92.5 | 359 | 718 | 422 | 743
C4A_7 | 900 | 360 | 0.4 | 363.5 | 354 | 563 | 238 | 432
C4A_8 | 450 | 360 | 0.8 | 361.5 | 240 | 598 | 256 | 752
C4A_9 | 520 | 360 | 0.7 | 355.5 | 223 | 572 | 226 | 816
C4A_10 | 390 | 360 | 0.9 | 381.5 | 231 | 576 | 286 | 650
C4A_11 | 350 | 360 | 1 | 347.5 | 238 | 528 | 258 | 639
C4A_12 | 350 | 240 | 0.7 | 239.5 | 159 | 587 | 251 | 0
C4A_13 | 450 | 240 | 0.5 | 338 | 0 | 0 | 0 | 0
C4A_14 | 350 | 120 | 0.3 | 357 | 218 | 536 | 235 | 687
C4A_15 | 270 | 360 | 1.3 | 380 | 0 | 0 | 0 | 0
C4A_16 | 350 | 240 | 0.7 | 297.5 | 154 | 482 | 175 | 392
C4A_17 | 450 | 240 | 0.5 | 286.5 | 226 | 431 | 134 | 348
C4A_18 | 350 | 120 | 0.3 | 261 | 226 | 471 | 134 | 583
C4A_19 | 270 | 360 | 1.3 | 328 | 223 | 465 | 258 | 474
C4B_0 | 1550 | 360 | 0.2 | 338 | 83 | 396 | 168 | 619
C4B_1 | 1800 | 360 | 0.2 | 390.5 | 28 | 474 | 287 | 855
C4B_2 | 1350 | 360 | 0.3 | 322 | 154 | 335 | 131 | 338
C4B_3 | 1200 | 360 | 0.3 | 313.5 | 140 | 366 | 146 | 402
C4B_4 | 1200 | 240 | 0.2 | 385.5 | 178 | 378 | 250 | 459
C4B_5 | 1550 | 240 | 0.2 | 400 | 156 | 668 | 258 | 535
C4B_6 | 1200 | 120 | 0.1 | 428 | 162 | 374 | 140 | 432
C4B_7 | 900 | 360 | 0.4 | 421 | 120 | 444 | 266 | 548
C4B_8 | 450 | 360 | 0.8 | 330 | 182 | 412 | 218 | 475
C4B_9 | 520 | 360 | 0.7 | 341.5 | 93 | 542 | 247 | 0
C4B_10 | 390 | 360 | 0.9 | 432 | 0 | 0 | 0 | 0
C4B_11 | 350 | 360 | 1 | 416.5 | 105 | 538 | 240 | 859
C4B_12 | 350 | 240 | 0.7 | 391.5 | 231 | 418 | 266 | 483
C4B_13 | 450 | 240 | 0.5 | 393.5 | 212 | 428 | 260 | 430
C4B_14 | 350 | 120 | 0.3 | 73.5 | 268 | 384 | 287 | 419
C4B_15 | 270 | 360 | 1.3 | 379.5 | 270 | 411 | 276 | 435
C4B_16 | 350 | 240 | 0.7 | 47 | 186 | 506 | 359 | 878
C4B_17 | 450 | 240 | 0.5 | 79 | 191 | 544 | 320 | 802
C4B_18 | 350 | 120 | 0.3 | 31 | 203 | 540 | 374 | 783
C4B_19 | 270 | 360 | 1.3 | 409 | 232 | 506 | 307 | 714
A5A_0 | 1464 | 331.25 | 0.2262 | 437.5 | 171 | 548 | 335 | 874
A5A_1 | 536 | 256.25 | 0.478 | 419 | 0 | 0 | 0 | 0
A5A_2 | 1536 | 93.75 | 0.061 | 5 | 216 | 564 | 324 | 868
A5A_3 | 2250 | 181.25 | 0.0805 | 418 | 0 | 0 | 0 | 0
A5A_4 | 1607 | 268.75 | 0.1672 | 206 | 264 | 531 | 290 | 616
A5A_5 | 2107 | 131.25 | 0.0622 | 85.5 | 328 | 520 | 264 | 456
A5A_6 | 1893 | 118.75 | 0.0627 | 391.5 | 306 | 554 | 300 | 636
A5A_7 | 679 | 156.25 | 0.2301 | 17.5 | 296 | 562 | 328 | 702
A5A_8 | 2179 | 281.25 | 0.129 | 414.5 | 44 | 421 | 260 | 0
A5A_9 | 607 | 306.25 | 0.5045 | 325.5 | 162 | 312 | 238 | 382
A5A_10 | 1321 | 68.75 | 0.052 | 292 | 170 | 418 | 222 | 455
A5A_11 | 821 | 256.25 | 0.3121 | 199 | 143 | 412 | 287 | 604
A5A_12 | 750 | 106.25 | 0.1416 | 331.5 | 179 | 375 | 204 | 404
A5A_13 | 1964 | 218.75 | 0.1113 | 371.5 | 171 | 388 | 234 | 434
A5A_14 | 2464 | 168.75 | 0.0684 | 341.5 | 107 | 500 | 312 | 655
A5A_15 | 1821 | 143.75 | 0.0789 | 336 | 178 | 403 | 251 | 486
A5A_16 | 1036 | 293.75 | 0.2835 | 376 | 0 | 0 | 0 | 0
A5A_17 | 1179 | 343.75 | 0.2915 | 338 | 0 | 0 | 0 | 0
A5A_18 | 893 | 243.75 | 0.2729 | 363.5 | 100 | 551 | 264 | 874
A5A_19 | 1750 | 368.75 | 0.2107 | 408.5 | 243 | 378 | 286 | 436
A5A_20 | 964 | 393.75 | 0.4084 | 174 | 216 | 375 | 287 | 640
A5A_21 | 1679 | 81.25 | 0.0483 | 405 | 231 | 399 | 219 | 424
A5A_22 | 1107 | 318.75 | 0.2879 | 321 | 196 | 448 | 191 | 384
A5A_23 | 2036 | 56.25 | 0.0276 | 394 | 170 | 512 | 287 | 694
A5A_24 | 1393 | 231.25 | 0.166 | 385.5 | 168 | 495 | 240 | 810
A5A_25 | 2393 | 193.75 | 0.0809 | 398.5 | 187 | 520 | 291 | 828
A5A_26 | 2321 | 381.25 | 0.1642 | 374 | 212 | 499 | 319 | 744
A5A_27 | 1250 | 206.25 | 0.165 | 408.5 | 158 | 551 | 304 | 872
A5B_0 | 1464 | 331.25 | 0.2262 | 433 | 0 | 0 | 0 | 0
A5B_1 | 536 | 256.25 | 0.478 | 8.5 | 208 | 563 | 318 | 642
A5B_2 | 1536 | 93.75 | 0.061 | 168.5 | 276 | 556 | 276 | 616
A5B_3 | 2250 | 181.25 | 0.0805 | 393.5 | 234 | 523 | 247 | 560
A5B_4 | 1607 | 268.75 | 0.1672 | 390.5 | 270 | 480 | 287 | 511
A5B_5 | 2107 | 131.25 | 0.0622 | 361 | 242 | 506 | 190 | 458
A5B_6 | 1893 | 118.75 | 0.0627 | 399.5 | 178 | 185 | 307 | 632
A5B_7 | 679 | 156.25 | 0.2301 | 412 | 0 | 0 | 0 | 0
A5B_8 | 2179 | 281.25 | 0.129 | 334 | 139 | 446 | 243 | 612
A5B_9 | 607 | 306.25 | 0.5045 | 368.5 | 83 | 512 | 296 | 764
A5B_10 | 1321 | 68.75 | 0.052 | 241.5 | 131 | 668 | 306 | 743
A5B_11 | 821 | 256.25 | 0.3121 | 397 | 203 | 415 | 192 | 578
A5B_12 | 750 | 106.25 | 0.1416 | 402.5 | 148 | 458 | 294 | 702
A5B_13 | 1964 | 218.75 | 0.1113 | 415 | 214 | 440 | 187 | 428
A5B_14 | 2464 | 168.75 | 0.0684 | 418 | 0 | 0 | 0 | 0
A5B_15 | 1821 | 143.75 | 0.0789 | 424.5 | 166 | 440 | 295 | 574
A5B_16 | 1036 | 293.75 | 0.2835 | 407.5 | 210 | 444 | 332 | 616
A5B_17 | 1179 | 343.75 | 0.2915 | 427.5 | 91 | 543 | 332 | 876
A5B_18 | 893 | 243.75 | 0.2729 | 111 | 0 | 0 | 0 | 0
A5B_19 | 1750 | 368.75 | 0.2107 | 269.5 | 116 | 567 | 310 | 783
A5B_20 | 964 | 393.75 | 0.4084 | 61 | 0 | 0 | 0 | 0
A5B_21 | 1679 | 81.25 | 0.0483 | 380.5 | 220 | 468 | 256 | 551
A5B_22 | 1107 | 318.75 | 0.2879 | 238 | 280 | 435 | 300 | 474
A5B_23 | 2036 | 56.25 | 0.0276 | 225 | 266 | 452 | 324 | 554
A5B_24 | 1393 | 231.25 | 0.166 | 26.5 | 218 | 652 | 364 | 594
A5B_25 | 2393 | 193.75 | 0.0809 | 54 | 135 | 540 | 400 | 796
A5B_26 | 2321 | 381.25 | 0.1642 | 70.5 | 210 | 574 | 419 | 824
A5B_27 | 1250 | 206.25 | 0.165 | 109.5 | 268 | 558 | 408 | 776
A5C_0 | 1464 | 331.25 | 0.2262 | 13.5 | 182 | 594 | 402 | 880
A5C_1 | 536 | 256.25 | 0.478 | 0 | 0 | 0 | 0 | 0
A5C_2 | 1536 | 93.75 | 0.061 | 26.5 | 231 | 568 | 403 | 874
A5C_3 | 2250 | 181.25 | 0.0805 | 9 | 0 | 0 | 0 | 0
A5C_4 | 1607 | 268.75 | 0.1672 | 3.5 | 280 | 568 | 359 | 656
A5C_5 | 2107 | 131.25 | 0.0622 | 10 | 352 | 530 | 422 | 588
A5C_6 | 1893 | 118.75 | 0.0627 | 17 | 306 | 540 | 466 | 827
A5C_7 | 679 | 156.25 | 0.2301 | 6 | 331 | 568 | 488 | 839
A5C_8 | 2179 | 281.25 | 0.129 | 0 | 0 | 0 | 0 | 0
A5C_9 | 607 | 306.25 | 0.5045 | 0 | 0 | 0 | 0 | 0
A5C_10 | 1321 | 68.75 | 0.052 | 0 | 0 | 0 | 0 | 0
A5C_11 | 821 | 256.25 | 0.3121 | 0 | 0 | 0 | 0 | 0
A5C_12 | 750 | 106.25 | 0.1416 | 0 | 0 | 0 | 0 | 0
A5C_13 | 1964 | 218.75 | 0.1113 | 0 | 0 | 0 | 0 | 0
A5C_14 | 2464 | 168.75 | 0.0684 | 0 | 0 | 0 | 0 | 0
A5C_15 | 1821 | 143.75 | 0.0789 | 0 | 0 | 0 | 0 | 0
A5C_16 | 1036 | 293.75 | 0.2835 | 0 | 0 | 0 | 0 | 0
A5C_17 | 1179 | 343.75 | 0.2915 | 0 | 0 | 0 | 0 | 0
A5C_18 | 893 | 243.75 | 0.2729 | 0 | 0 | 0 | 0 | 0
A5C_19 | 1750 | 368.75 | 0.2107 | 0 | 0 | 0 | 0 | 0
A5C_20 | 964 | 393.75 | 0.4084 | 0 | 0 | 0 | 0 | 0
A5C_21 | 1679 | 81.25 | 0.0483 | 0 | 0 | 0 | 0 | 0
A5C_22 | 1107 | 318.75 | 0.2879 | 0 | 0 | 0 | 0 | 0
A5C_23 | 2036 | 56.25 | 0.0276 | 0 | 0 | 0 | 0 | 0
A5C_24 | 1393 | 231.25 | 0.166 | 0 | 0 | 0 | 0 | 0
A5C_25 | 2393 | 193.75 | 0.0809 | 0 | 0 | 0 | 0 | 0
A5C_26 | 2321 | 381.25 | 0.1642 | 0 | 0 | 0 | 0 | 0
A5C_27 | 1250 | 206.25 | 0.165 | 0 | 0 | 0 | 0 | 0
A5D_0 | 1464 | 331.25 | 0.2262 | 0 | 0 | 0 | 0 | 0
A5D_1 | 536 | 256.25 | 0.478 | 0 | 0 | 0 | 0 | 0
A5D_2 | 1536 | 93.75 | 0.061 | 0 | 0 | 0 | 0 | 0
A5D_3 | 2250 | 181.25 | 0.0805 | 0 | 0 | 0 | 0 | 0
A5D_4 | 1607 | 268.75 | 0.1672 | 0 | 0 | 0 | 0 | 0
A5D_5 | 2107 | 131.25 | 0.0622 | 0 | 0 | 0 | 0 | 0
A5D_6 | 1893 | 118.75 | 0.0627 | 0 | 0 | 0 | 0 | 0
A5D_7 | 679 | 156.25 | 0.2301 | 0 | 0 | 0 | 0 | 0
A5D_8 | 2179 | 281.25 | 0.129 | 0 | 0 | 0 | 0 | 0
A5D_9 | 607 | 306.25 | 0.5045 | 0 | 0 | 0 | 0 | 0
A5D_10 | 1321 | 68.75 | 0.052 | 0 | 0 | 0 | 0 | 0
A5D_11 | 821 | 256.25 | 0.3121 | 0 | 0 | 0 | 0 | 0
A5D_12 | 750 | 106.25 | 0.1416 | 0 | 0 | 0 | 0 | 0
A5D_13 | 1964 | 218.75 | 0.1113 | 0 | 0 | 0 | 0 | 0
A5D_14 | 2464 | 168.75 | 0.0684 | 0 | 0 | 0 | 0 | 0
A5D_15 | 1821 | 143.75 | 0.0789 | 0 | 0 | 0 | 0 | 0
A5D_16 | 1036 | 293.75 | 0.2835 | 0 | 0 | 0 | 0 | 0
A5D_17 | 1179 | 343.75 | 0.2915 | 0 | 0 | 0 | 0 | 0
A5D_18 | 893 | 243.75 | 0.2729 | 0 | 0 | 0 | 0 | 0
A5D_19 | 1750 | 368.75 | 0.2107 | 0 | 0 | 0 | 0 | 0
A5D_20 | 964 | 393.75 | 0.4084 | 0 | 0 | 0 | 0 | 0
A5D_21 | 1679 | 81.25 | 0.0483 | 0 | 0 | 0 | 0 | 0
A5D_22 | 1107 | 318.75 | 0.2879 | 0 | 0 | 0 | 0 | 0
A5D_23 | 2036 | 56.25 | 0.0276 | 0 | 0 | 0 | 0 | 0
A5D_24 | 1393 | 231.25 | 0.166 | 0 | 0 | 0 | 0 | 0
A5D_25 | 2393 | 193.75 | 0.0809 | 0 | 0 | 0 | 0 | 0
A5D_26 | 2321 | 381.25 | 0.1642 | 0 | 0 | 0 | 0 | 0
A5D_27 | 1250 | 206.25 | 0.165 | 0 | 0 | 0 | 0 | 0